## Sheet1
SL No. | Water (kg/m³) | Cement (kg/m³) | Fine Aggregate (kg/m³) | Coarse Aggregate (kg/m³) | Hearthstone (kg/m³) | Fly Ash (kg/m³) | Super Plasticizer (kg/m³) | Actual Concrete Strength (MPa)
1 | 133 | 306 | 868 | 866 | 16.1 | 191 | 20.6 | 51
2 | 156 | 377 | 818 | 816 | 19.8 | 180 | 16.5 | 55
3 | 180 | 447 | 768 | 766 | 23.6 | 169 | 11.7 | 51
4 | 141 | 291 | 868 | 866 | 15.3 | 191 | 18.3 | 45
5 | 164 | 360 | 818 | 816 | 18.9 | 180 | 14.1 | 52
6 | 189 | 428 | 768 | 766 | 22.6 | 169 | 9.4 | 53
7 | 152 | 207 | 893 | 891 | 10.9 | 196 | 13.6 | 28
8 | 165 | 238 | 868 | 866 | 12.5 | 191 | 11.7 | 33
9 | 191 | 301 | 818 | 816 | 15.8 | 180 | 7.5 | 35
10 | 217 | 363 | 768 | 766 | 19.1 | 169 | 2.9 | 38
11 | 138.39 | 296.05 | 887.69 | 864.63 | 15.58 | 169.08 | 15.43 | 57.93
12 | 162.73 | 363.35 | 837.51 | 815.76 | 19.12 | 159.53 | 10.71 | 66.34
13 | 182.39 | 430.64 | 787.34 | 766.89 | 22.67 | 149.97 | 10.66 | 66.71
14 | 138.39 | 296.05 | 887.69 | 864.63 | 15.58 | 169.08 | 15.43 | 57.67
15 | 162.73 | 363.35 | 837.51 | 815.76 | 19.12 | 159.53 | 10.71 | 61.14
16 | 182.39 | 430.64 | 787.34 | 766.89 | 22.67 | 149.97 | 10.66 | 63.02
17 | 138.39 | 296.05 | 887.69 | 864.63 | 15.58 | 169.08 | 15.43 | 34.12
18 | 162.73 | 363.35 | 837.51 | 815.76 | 19.12 | 159.53 | 10.71 | 45.83
19 | 182.39 | 430.64 | 787.34 | 766.89 | 22.67 | 149.97 | 10.66 | 50.55
20 | 156 | 401 | 1050 | 617 | 21 | 145 | 13.7 | 62.89
21 | 146 | 365 | 1083 | 637 | 19 | 150 | 13.53 | 60.8
22 | 123 | 328 | 1117 | 656 | 17 | 154 | 27.17 | 57.01
23 | 162 | 257 | 1123 | 660 | 14 | 155 | 7.7 | 45.2
24 | 153 | 229 | 1153 | 677 | 12 | 159 | 7.25 | 41.1
25 | 144 | 201 | 1182 | 694 | 11 | 163 | 6.39 | 32.5
26 | 175 | 192 | 1141 | 670 | 157 | 10 | 5.3 | 22.2
27 | 165 | 170 | 1167 | 686 | 161 | 9 | 5.14 | 21.1
28 | 155 | 147 | 1194 | 701 | 165 | 8 | 4.64 | 21.3
29 | 189 | 366 | 780 | 835 | 53 | 105 | 7.8 | 64.5
30 | 189 | 330 | 827 | 835 | 47 | 94 | 8.48 | 54.4
31 | 194 | 308 | 883 | 797 | 44 | 87 | 7.05 | 49.5
32 | 173.25 | 225 | 900 | 775.4 | 135 | 90 | 5.85 | 60.29
33 | 173.25 | 292.5 | 900 | 803.7 | 135 | 22.5 | 5.85 | 58.53
34 | 173.25 | 157.5 | 900 | 747.1 | 135 | 157.5 | 5.85 | 57.16
35 | 173.25 | 315 | 900 | 781.9 | 45 | 90 | 5.85 | 59.9
36 | 173.25 | 135 | 900 | 768.9 | 225 | 90 | 5.85 | 47.84
37 | 162 | 225 | 900 | 805.1 | 135 | 90 | 5.85 | 71.86
38 | 184.5 | 225 | 900 | 745.7 | 135 | 90 | 5.85 | 49.61
39 | 173.25 | 225 | 900 | 775.4 | 135 | 90 | 4.95 | 67.06
40 | 173.25 | 225 | 900 | 775.4 | 135 | 90 | 6.75 | 50.69
41 | 168 | 200 | 940 | 796.3 | 120 | 80 | 4.8 | 54.22
42 | 168 | 260 | 940 | 821.4 | 120 | 20 | 4.8 | 50.2
43 | 168 | 140 | 940 | 771.1 | 120 | 140 | 4.8 | 48.92
44 | 168 | 280 | 940 | 802.1 | 40 | 80 | 4.8 | 53.43
45 | 168 | 120 | 940 | 790.5 | 200 | 80 | 4.8 | 48.92
46 | 156 | 200 | 940 | 828 | 120 | 80 | 4.8 | 62.94
47 | 180 | 200 | 940 | 764.6 | 120 | 80 | 4.8 | 44.8
48 | 168 | 200 | 940 | 796.3 | 120 | 80 | 4 | 54.9
49 | 168 | 200 | 940 | 796.3 | 120 | 80 | 5.6 | 51.76
50 | 176.3 | 187.5 | 940 | 798 | 112.5 | 75 | 4.13 | 37.35
51 | 176.3 | 243.8 | 940 | 822 | 112.5 | 18.8 | 4.13 | 48.33
52 | 176.3 | 131.3 | 940 | 775 | 112.5 | 131.3 | 4.13 | 29.8
53 | 176.3 | 262.5 | 940 | 804 | 37.5 | 75 | 4.13 | 37.75
54 | 176.3 | 112.5 | 940 | 793 | 187.5 | 75 | 4.13 | 26.47
55 | 165 | 187.5 | 940 | 828 | 112.5 | 75 | 4.13 | 44.12
56 | 187.5 | 187.5 | 940 | 768 | 112.5 | 75 | 4.13 | 31.57
57 | 176.3 | 187.5 | 940 | 798 | 112.5 | 75 | 3.38 | 46.76
58 | 176.3 | 187.5 | 940 | 798 | 112.5 | 75 | 4.88 | 41.67
59 | 158 | 350 | 820 | 892 | 80 | 70 | 1.6 | 54.9
60 | 182.6 | 215.9 | 971 | 863.4 | 9.3 | 84.3 | 2.8 | 29.22
61 | 153.3 | 182.5 | 934.8 | 879.3 | 18.3 | 164.3 | 4.7 | 29.22
62 | 167 | 300 | 503 | 1184 | 0 | 128 | 3 | 38.82
63 | 182 | 300 | 657 | 994 | 0 | 128 | 2.2 | 27.94
64 | 205 | 300 | 713 | 879 | 0 | 128 | 2 | 27.94
65 | 181 | 223.5 | 952 | 880 | 0 | 95.8 | 4 | 30
66 | 153 | 250 | 763 | 910 | 197 | 100 | 13.5 | 62.16
67 | 153 | 350 | 547 | 1170 | 131 | 66 | 13.5 | 71.57
68 | 191 | 293 | 819 | 782 | 49 | 147 | 6.85 | 43.92
69 | 168 | 260 | 920 | 740 | 200 | 0 | 6.5 | 54.51
70 | 170 | 320 | 748 | 811 | 187 | 95 | 10.8 | 69.71
71 | 195 | 378 | 850 | 789 | 130 | 32 | 8.5 | 61.27
72 | 168.73 | 200 | 830 | 790 | 110 | 160 | 4 | 35
73 | 185 | 188 | 858 | 903 | 112 | 75 | 3.75 | 36
74 | 175 | 180 | 818 | 971 | 72 | 108 | 3.6 | 34
75 | 168.25 | 253 | 798 | 822 | 91 | 162 | 3.75 | 34.3
76 | 185 | 378 | 850 | 789 | 130 | 32 | 8.5 | 58.92
77 | 191 | 293 | 819 | 782 | 49 | 147 | 6.73 | 43.92
78 | 195 | 293 | 817 | 780 | 39 | 157 | 7.95 | 41.18
79 | 195 | 290 | 877 | 777 | 40 | 120 | 7.26 | 36.18
80 | 185 | 250 | 861 | 848 | 120 | 80 | 5 | 47.35
81 | 185 | 200 | 1002 | 742 | 100 | 100 | 4.4 | 36.96
82 | 168 | 300 | 921 | 750 | 230 | 0 | 6.36 | 63.63
83 | 168 | 300 | 921 | 750 | 184 | 46 | 6.36 | 57.45
84 | 168 | 300 | 921 | 750 | 138 | 92 | 6.36 | 55.29
85 | 168 | 300 | 921 | 750 | 115 | 115 | 6.36 | 54.41
86 | 168 | 300 | 921 | 750 | 92 | 138 | 6.36 | 48.53
87 | 168 | 300 | 921 | 750 | 46 | 184 | 6.36 | 55.1
88 | 168 | 300 | 921 | 750 | 0 | 230 | 6.36 | 43.53
89 | 147 | 368 | 897 | 851 | 40 | 94 | 8.53 | 57.94
90 | 147 | 368 | 897 | 851 | 56 | 82 | 8.6 | 54.9
91 | 147 | 368 | 897 | 851 | 70 | 70 | 8.64 | 52.84
92 | 190 | 354.6 | 836.1 | 776.2 | 152.7 | 38.2 | 7.6 | 70.85
93 | 195 | 295 | 836.1 | 776.2 | 182.2 | 45.6 | 9.41 | 61.7
94 | 195 | 295 | 836.1 | 776.2 | 182.2 | 45.6 | 8.36 | 51.62
95 | 195 | 250 | 854.3 | 776.2 | 197.8 | 49.5 | 7.96 | 59.69
96 | 193 | 255 | 854.3 | 776.2 | 198.7 | 49.7 | 8.05 | 61.51
97 | 191 | 255 | 854.3 | 776.2 | 202.9 | 50.7 | 8.14 | 58.15
98 | 195 | 220 | 854.3 | 776.2 | 218 | 54.5 | 7.88 | 50.6
99 | 190 | 205 | 854.3 | 776.2 | 238.7 | 59.7 | 8.05 | 58.34
100 | 195 | 205 | 872.3 | 776.2 | 213.4 | 53.3 | 7.55 | 49.63
101 | 190 | 200 | 872.3 | 776.2 | 227.4 | 56.8 | 7.75 | 55.89
102 | 190 | 200 | 874 | 791.8 | 213.5 | 53.4 | 7.47 | 47.64
103 | 190 | 200 | 866.5 | 807.3 | 207.1 | 51.8 | 7.34 | 47.77
104 | 195 | 200 | 866.5 | 807.3 | 196.5 | 49.1 | 7.13 | 49.5
105 | 195 | 235 | 859 | 822.8 | 55.9 | 130.3 | 6.74 | 28.58
106 | 195 | 230 | 844 | 853.9 | 52.6 | 122.8 | 6.49 | 26.13
107 | 198 | 434 | 874 | 744 | 0 | 48 | 4.83 | 38.63
108 | 193 | 376 | 874 | 744 | 0 | 94 | 4.7 | 34.41
109 | 188 | 321 | 874 | 744 | 0 | 137 | 4.58 | 31.67
110 | 183 | 268 | 874 | 744 | 0 | 179 | 4.47 | 29.31
111 | 202 | 444 | 874 | 744 | 49 | 0 | 4.93 | 39.8
112 | 201 | 392 | 874 | 744 | 98 | 0 | 4.9 | 38.63
113 | 200 | 341 | 874 | 744 | 146 | 0 | 4.88 | 36.67
114 | 199 | 291 | 874 | 744 | 194 | 0 | 4.85 | 35.39
115 | 200.92 | 214.72 | 780 | 1040 | 30.68 | 61.35 | 3 | 22.4
116 | 195.94 | 224.85 | 780 | 1040 | 32.12 | 64.24 | 3.69 | 28.5
117 | 176.46 | 264.49 | 780 | 1040 | 37.79 | 75.57 | 7.18 | 49
118 | 185 | 481.83 | 776.25 | 825 | 120.46 | 0 | 6.63 | 61.43
119 | 185 | 355.35 | 776.25 | 825 | 236.9 | 0 | 6.51 | 64.99
120 | 170 | 210 | 986 | 791 | 140 | 50 | 4.4 | 38.73
121 | 174 | 230 | 977 | 791 | 120 | 50 | 4.4 | 40.2
122 | 175 | 250 | 976 | 791 | 100 | 50 | 4.4 | 45.1
123 | 175 | 280 | 978 | 791 | 70 | 50 | 4.4 | 47.65
124 | 168 | 180 | 954 | 791 | 140 | 100 | 4.62 | 43.53
125 | 175 | 200 | 944 | 791 | 140 | 80 | 4.62 | 40.1
126 | 170 | 220 | 958 | 791 | 120 | 80 | 4.62 | 41.08
127 | 175 | 250 | 947 | 791 | 90 | 80 | 4.62 | 44.9
128 | 172 | 200 | 935 | 791 | 200 | 50 | 4.95 | 45.88
129 | 175 | 120 | 920 | 791 | 120 | 80 | 4.95 | 47.35
130 | 170 | 400 | 926 | 791 | 100 | 0 | 5 | 56.67
131 | 168 | 275 | 923 | 791 | 225 | 0 | 5 | 56.86
132 | 170 | 275 | 883 | 791 | 125 | 100 | 5 | 45.1
133 | 182 | 312 | 770 | 850 | 208 | 0 | 10.4 | 72.94
134 | 182 | 312 | 770 | 833 | 156 | 52 | 9.9 | 70
135 | 182 | 312 | 770 | 817 | 104 | 104 | 9.4 | 61.08
136 | 182 | 312 | 770 | 800 | 52 | 156 | 9.4 | 56.57
137 | 182 | 312 | 770 | 783 | 0 | 208 | 9.9 | 49.02
138 | 163 | 204 | 752 | 1017 | 0 | 136 | 1.7 | 24.93
139 | 138.8 | 188 | 940 | 875 | 0 | 188 | 6.39 | 27.35
140 | 149 | 225 | 860 | 860 | 0 | 225 | 5.85 | 35.86
141 | 168 | 270 | 890 | 831 | 90 | 90 | 3.83 | 47.7
142 | 170 | 252 | 911 | 833 | 84 | 84 | 3.36 | 43.4
143 | 160 | 208 | 929 | 829 | 104 | 103 | 3.81 | 35.3
144 | 180 | 308 | 766 | 983 | 72 | 31 | 4.51 | 37.66
145 | 168 | 246 | 879 | 822 | 137 | 73 | 5.47 | 41.19
146 | 157.5 | 225 | 940 | 845 | 0 | 150 | 4.87 | 44.62
147 | 157.5 | 270 | 900 | 810 | 0 | 180 | 5.85 | 50
148 | 139.5 | 225 | 900 | 830 | 0 | 225 | 6.75 | 51.08
149 | 202.8 | 532 | 59 | 966 | 0 | 59 | 4.1 | 61.7
150 | 202.8 | 473 | 118 | 966 | 0 | 118 | 4.1 | 56.3
151 | 202.8 | 413 | 177 | 966 | 0 | 177 | 4.1 | 50.6
152 | 206.9 | 372 | 41 | 966 | 0 | 41 | 0 | 38.6
153 | 206.9 | 331 | 83 | 966 | 0 | 83 | 0 | 34
154 | 206.9 | 190 | 124 | 966 | 0 | 124 | 0 | 29.5
155 | 206.9 | 266 | 30 | 966 | 0 | 30 | 0 | 20.7
156 | 206.9 | 237 | 59 | 966 | 0 | 59 | 0 | 17.1
157 | 206.9 | 207 | 89 | 966 | 0 | 89 | 0 | 13.3
158 | 206.9 | 532 | 557 | 966 | 59 | 0 | 0 | 55.3
159 | 206.9 | 473 | 553 | 966 | 118 | 0 | 0 | 60.7
160 | 206.9 | 355 | 543 | 966 | 237 | 0 | 0 | 59.8
161 | 206.9 | 372 | 706 | 966 | 41 | 0 | 0 | 43.2
162 | 206.9 | 331 | 702 | 966 | 83 | 0 | 0 | 45.3
163 | 206.9 | 248 | 695 | 966 | 166 | 0 | 0 | 44.7
164 | 206.9 | 266 | 815 | 966 | 30 | 0 | 0 | 25.4
165 | 206.9 | 237 | 812 | 966 | 59 | 0 | 0 | 25.3
166 | 206.9 | 177 | 807 | 966 | 118 | 0 | 0 | 25.2
167 | 206.5 | 473 | 544 | 966 | 59 | 59 | 0.38 | 54.9
168 | 206.5 | 414 | 526 | 966 | 59 | 118 | 0.43 | 50.7
169 | 206.4 | 296 | 529 | 966 | 237 | 59 | 0.45 | 51.6
170 | 206.4 | 237 | 511 | 966 | 237 | 118 | 0.45 | 47.2
171 | 206.9 | 331 | 699 | 966 | 41 | 41 | 0 | 45.9
172 | 206.9 | 290 | 687 | 966 | 41 | 83 | 0 | 41.2
173 | 206.9 | 207 | 689 | 966 | 166 | 41 | 0 | 42.2
174 | 206.9 | 166 | 676 | 966 | 166 | 83 | 0 | 37.4
175 | 206.9 | 237 | 850 | 966 | 30 | 30 | 0 | 26.2
176 | 206.9 | 207 | 875 | 966 | 30 | 59 | 0 | 22.8
177 | 206.9 | 148 | 923 | 966 | 118 | 30 | 0 | 24.2
178 | 206.9 | 118 | 947 | 966 | 118 | 59 | 0 | 22.8
179 | 155 | 366 | 821 | 944 | 0 | 91 | 4.57 | 46.14
180 | 155 | 320 | 806 | 944 | 0 | 137 | 4.57 | 45.52
181 | 155 | 274 | 791 | 944 | 0 | 183 | 4.57 | 44.41
182 | 155 | 229 | 777 | 944 | 0 | 229 | 4.57 | 32.5
183 | 155 | 183 | 762 | 944 | 0 | 274 | 4.57 | 26.72
184 | 155 | 137 | 747 | 944 | 0 | 320 | 4.57 | 18.31
185 | 160 | 284 | 925 | 944 | 0 | 71 | 0 | 39.14
186 | 160 | 249 | 913 | 944 | 0 | 107 | 0 | 35.19
187 | 160 | 213 | 901 | 944 | 0 | 142 | 0 | 31.78
188 | 160 | 178 | 890 | 944 | 0 | 178 | 0 | 24.72
189 | 160 | 142 | 879 | 944 | 0 | 213 | 0 | 19.46
190 | 160 | 107 | 866 | 944 | 0 | 249 | 0 | 11.77
191 | 160 | 233 | 984 | 944 | 0 | 58 | 0 | 31.13
192 | 160 | 204 | 974 | 944 | 0 | 87 | 0 | 25.77
193 | 160 | 175 | 965 | 944 | 0 | 116 | 0 | 22.99
194 | 160 | 145 | 955 | 944 | 0 | 145 | 0 | 17.27
195 | 160 | 116 | 945 | 944 | 0 | 175 | 0 | 12.17
196 | 160 | 87 | 936 | 944 | 0 | 204 | 0 | 8.24
197 | 160 | 197 | 1024 | 944 | 0 | 49 | 0 | 23.32
198 | 160 | 172 | 1016 | 944 | 0 | 74 | 0 | 22.79
199 | 160 | 148 | 1008 | 944 | 0 | 98 | 0 | 17.39
200 | 160 | 123 | 1000 | 944 | 0 | 123 | 0 | 12.43
201 | 160 | 98 | 992 | 944 | 0 | 148 | 0 | 9.45
202 | 160 | 74 | 984 | 944 | 0 | 172 | 0 | 5.66
203 | 176 | 300 | 940 | 820 | 0 | 75 | 3.75 | 39.12
204 | 157 | 225 | 940 | 845 | 0 | 150 | 4.88 | 44.62
205 | 138 | 188 | 940 | 875 | 0 | 188 | 5.64 | 49.38
206 | 123 | 150 | 940 | 900 | 0 | 225 | 6.75 | 36.09
207 | 175 | 360 | 900 | 800 | 0 | 90 | 4.95 | 50.69
208 | 157 | 270 | 900 | 810 | 0 | 180 | 5.85 | 50
209 | 139 | 225 | 900 | 830 | 0 | 225 | 6.75 | 51.08
210 | 126 | 180 | 900 | 850 | 0 | 270 | 8.1 | 44.02
211 | 176.3 | 300 | 940 | 820 | 0 | 75 | 3.86 | 39.12
212 | 157.5 | 225 | 940 | 845 | 0 | 150 | 5.33 | 44.62
213 | 138.8 | 188 | 940 | 875 | 0 | 188 | 5.64 | 49.38
214 | 123.8 | 150 | 940 | 900 | 0 | 225 | 7.43 | 36.09
215 | 175.5 | 360 | 900 | 800 | 0 | 90 | 4.28 | 50.69
216 | 157.5 | 270 | 900 | 810 | 0 | 180 | 4.95 | 50
217 | 139.5 | 225 | 900 | 830 | 0 | 225 | 6.48 | 51.08
218 | 126 | 180 | 900 | 850 | 0 | 270 | 7.38 | 44.02
219 | 235 | 333.2 | 568.6 | 1044 | 0 | 58.8 | 0 | 43.53
220 | 235 | 274.4 | 545.1 | 1044 | 0 | 117.6 | 0 | 34.39
221 | 235 | 332.2 | 586.3 | 1044 | 58.8 | 0 | 0 | 47.02
222 | 235 | 274.4 | 580.6 | 1044 | 117.6 | 0 | 0 | 42.07
223 | 210 | 549 | 511 | 1012 | 0 | 61 | 3.1 | 43
224 | 210 | 488 | 501 | 1012 | 0 | 122 | 3.1 | 41.2
225 | 210 | 427 | 492 | 1012 | 0 | 183 | 3.1 | 40.8
226 | 212 | 427 | 626 | 1012 | 0 | 47 | 1.2 | 36.1
227 | 212 | 379 | 619 | 1012 | 0 | 95 | 1.2 | 35.6
228 | 212 | 332 | 612 | 1012 | 0 | 142 | 1.2 | 34.3
229 | 213 | 349 | 698 | 1012 | 0 | 39 | 0.4 | 36.8
230 | 213 | 310 | 693 | 1012 | 0 | 78 | 0.4 | 39.9
231 | 213 | 272 | 687 | 1012 | 0 | 116 | 0.4 | 40.8
232 | 202.8 | 532 | 565 | 973 | 59.1 | 0 | 4.14 | 60.74
233 | 202.8 | 472.9 | 560 | 973 | 118.2 | 0 | 4.14 | 59.23
234 | 202.8 | 354.7 | 552 | 973 | 236.5 | 0 | 4.14 | 56.7
235 | 206.5 | 372.4 | 715 | 973 | 41.4 | 0 | 0.41 | 43.24
236 | 206.5 | 331 | 712 | 973 | 82.8 | 0 | 0.41 | 47.94
237 | 206.5 | 248.3 | 706 | 973 | 165.5 | 0 | 0.41 | 43.6
238 | 206.9 | 266 | 815 | 973 | 29.6 | 0 | 0 | 24.49
239 | 206.9 | 236.5 | 812 | 973 | 59.1 | 0 | 0 | 24.21
240 | 206.9 | 177.3 | 807 | 973 | 118.2 | 0 | 0 | 26.09
241 | 182 | 468 | 820 | 831 | 0 | 52 | 7.8 | 63.63
242 | 182 | 416 | 820 | 816 | 0 | 104 | 8.7 | 58.43
243 | 182 | 416 | 850 | 803 | 104 | 0 | 7.5 | 62.75
244 | 182 | 312 | 870 | 773 | 208 | 0 | 6.8 | 65.78
245 | 165.7 | 389.8 | 946.5 | 806.3 | 0 | 97.5 | 4.9 | 41
246 | 189.6 | 340.8 | 946.1 | 805.9 | 0 | 85.2 | 2.1 | 33.04
247 | 208.2 | 302.8 | 945.7 | 805.6 | 0 | 75.7 | 0 | 28.23
248 | 221.4 | 272.5 | 945.7 | 805.6 | 0 | 68.1 | 0 | 19.67
249 | 174 | 298.3 | 945.7 | 805.6 | 198.9 | 0 | 0 | 52.4
250 | 195.2 | 260.2 | 945.7 | 805.6 | 173.5 | 0 | 0 | 46.12
251 | 211.6 | 230.8 | 945.7 | 805.6 | 153.9 | 0 | 0 | 33.66
252 | 224.6 | 207.3 | 945.7 | 805.6 | 138.2 | 0 | 0 | 25.11
253 | 167.1 | 345.3 | 946.6 | 806.3 | 103.6 | 44.4 | 5.6 | 46.99
254 | 191.3 | 301.4 | 946.2 | 806 | 90.4 | 38.8 | 2.4 | 37.91
255 | 210.1 | 267.4 | 945.7 | 805.6 | 80.2 | 34.4 | 0 | 30.64
256 | 223.2 | 240.4 | 945.7 | 805.6 | 72.1 | 30.9 | 0 | 23.96
257 | 236.8 | 588.2 | 593.3 | 733.7 | 0 | 88.2 | 0 | 60
258 | 230.9 | 488.7 | 593.3 | 733.7 | 0 | 171 | 0 | 64
259 | 228.6 | 450.5 | 593.3 | 733.7 | 0 | 220.7 | 0 | 58
260 | 237.6 | 459 | 724.1 | 733.7 | 0 | 68.9 | 0 | 48
261 | 232.4 | 382.6 | 724.1 | 733.7 | 0 | 133.9 | 0 | 50
262 | 230.4 | 353.1 | 724.1 | 733.7 | 0 | 158.9 | 0 | 42
263 | 238.2 | 376.5 | 807.9 | 733.7 | 0 | 57.5 | 0 | 43
264 | 233.6 | 314.6 | 807.9 | 733.7 | 0 | 110.1 | 0 | 41
265 | 231.8 | 290.7 | 807.9 | 733.7 | 0 | 130.8 | 0 | 35
266 | 238.7 | 319.3 | 869.9 | 733.7 | 0 | 47.9 | 0 | 32
267 | 234.5 | 267.3 | 869.9 | 733.7 | 0 | 95.5 | 0 | 31
268 | 232.9 | 247.1 | 869.9 | 733.7 | 0 | 111.2 | 0 | 25
269 | 239.7 | 507.2 | 593.3 | 733.7 | 177.5 | 0 | 0 | 67
270 | 239 | 470.9 | 593.3 | 733.7 | 211.9 | 0 | 0 | 66
271 | 238.4 | 439.5 | 593.3 | 733.7 | 241.7 | 0 | 0 | 56
272 | 240.1 | 395.2 | 724.1 | 733.7 | 138.3 | 0 | 0 | 58
273 | 239.5 | 367.1 | 724.1 | 733.7 | 165.2 | 0 | 0 | 57
274 | 239 | 342.7 | 724.1 | 733.7 | 188.5 | 0 | 0 | 52
275 | 240.4 | 323.8 | 807.3 | 733.7 | 113.3 | 0 | 0 | 48
276 | 239.9 | 300.8 | 807.3 | 733.7 | 135.4 | 0 | 0 | 51
277 | 239.5 | 280.9 | 807.3 | 733.7 | 154.5 | 0 | 0 | 46
278 | 240.7 | 274.3 | 864.9 | 733.7 | 95.9 | 0 | 0 | 38
279 | 240.2 | 254.9 | 864.9 | 733.7 | 114.7 | 0 | 0 | 41
280 | 239.8 | 238.1 | 864.9 | 733.7 | 130.9 | 0 | 0 | 32
281 | 182 | 328 | 853 | 958 | 0 | 37 | 0 | 34.02
282 | 182 | 291 | 847 | 951 | 0 | 74 | 0 | 32.65
283 | 182 | 256 | 842 | 944 | 0 | 110 | 0 | 31.37
284 | 182 | 219 | 836 | 937 | 0 | 146 | 0 | 25.29
285 | 210 | 488 | 511 | 1012 | 122 | 0 | 3.1 | 51.83
286 | 210 | 366 | 502 | 1012 | 244 | 0 | 3.1 | 53.32
287 | 210 | 244 | 493 | 1012 | 366 | 0 | 3.1 | 50.19
288 | 212 | 379 | 626 | 1012 | 95 | 0 | 1.2 | 41.79
289 | 212 | 285 | 618 | 1012 | 190 | 0 | 1.2 | 43.16
290 | 212 | 190 | 611 | 1012 | 285 | 0 | 1.2 | 40.64
291 | 213 | 310 | 699 | 1012 | 78 | 0 | 0.4 | 33.93
292 | 213 | 232 | 693 | 1012 | 155 | 0 | 0.4 | 33.2
293 | 213 | 155 | 687 | 1012 | 233 | 0 | 0.4 | 31.12
294 | 160 | 386 | 865 | 811 | 50 | 116 | 6 | 76
295 | 160 | 329 | 943 | 811 | 42 | 99 | 5 | 65
296 | 160 | 287 | 1000 | 811 | 37 | 86 | 4 | 60
297 | 160 | 255 | 1045 | 811 | 33 | 76 | 4 | 57
298 | 160 | 386 | 732 | 947 | 50 | 116 | 6 | 77
299 | 160 | 329 | 809 | 947 | 42 | 99 | 5 | 69
300 | 160 | 287 | 866 | 947 | 37 | 86 | 4 | 63
301 | 160 | 255 | 911 | 947 | 33 | 76 | 4 | 62
302 | 160 | 386 | 598 | 1083 | 50 | 116 | 6 | 79
303 | 160 | 329 | 675 | 1083 | 42 | 99 | 5 | 69
304 | 160 | 287 | 733 | 1083 | 37 | 86 | 4 | 64
305 | 160 | 255 | 777 | 1083 | 33 | 76 | 4 | 58
306 | 160 | 276 | 703 | 947 | 83 | 193 | 6 | 77
307 | 160 | 235 | 784 | 947 | 71 | 165 | 5 | 69
308 | 160 | 205 | 845 | 947 | 62 | 144 | 4 | 66
309 | 160 | 182 | 892 | 947 | 55 | 127 | 4 | 52
310 | 165 | 253 | 848 | 864 | 207 | 0 | 5.98 | 67.45
311 | 165 | 264 | 830 | 864 | 216 | 0 | 6.24 | 75.88
312 | 229.2 | 412.2 | 841.5 | 731.7 | 0 | 45.8 | 0 | 34.41
313 | 229.2 | 366.4 | 822.9 | 731.7 | 0 | 91.6 | 0 | 31.57
314 | 229.2 | 320.6 | 804.3 | 731.7 | 0 | 137.4 | 0 | 28.53
315 | 229.2 | 320.6 | 819.5 | 731.7 | 45.8 | 91.6 | 0 | 29.61
316 | 229.2 | 320.6 | 827.1 | 731.7 | 68.7 | 68.7 | 0 | 30.59
317 | 229.2 | 320.6 | 834.7 | 731.7 | 91.6 | 45.8 | 0 | 33.04
318 | 163.4 | 215 | 925 | 905 | 0 | 215 | 1.5 | 20.4
319 | 161.5 | 215 | 920 | 905 | 105 | 105 | 1.3 | 36.9
320 | 126 | 405 | 675 | 1125 | 0 | 45 | 14 | 85.7
321 | 126 | 360 | 675 | 1125 | 0 | 90 | 14 | 84.3
322 | 126 | 315 | 675 | 1125 | 0 | 135 | 14 | 82.1
323 | 126 | 360 | 675 | 1125 | 90 | 0 | 14 | 95.3
324 | 126 | 270 | 675 | 1125 | 180 | 0 | 14 | 87.6
325 | 126 | 180 | 675 | 1125 | 270 | 0 | 14 | 86.7
326 | 176 | 200 | 961 | 743 | 67 | 157 | 7.6 | 27.5
327 | 173 | 250 | 945 | 731 | 66 | 154 | 8.5 | 34.3
328 | 172 | 300 | 928 | 718 | 63 | 148 | 8.2 | 41.2
329 | 170 | 350 | 912 | 706 | 61 | 142 | 8.8 | 48
330 | 176 | 440 | 713.5 | 916.8 | 0 | 110 | 7.43 | 69.8
331 | 176 | 330 | 699.6 | 898.9 | 0 | 220 | 7.43 | 60.9
332 | 176 | 220 | 685.8 | 881.1 | 0 | 330 | 6.67 | 47.5
333 | 176 | 440 | 724.7 | 931.1 | 110 | 0 | 10.43 | 75.1
334 | 176 | 330 | 721.9 | 927.5 | 220 | 0 | 10 | 80.1
335 | 176 | 220 | 719.1 | 924 | 330 | 0 | 8.89 | 78.1
336 | 176 | 440 | 719.1 | 923.9 | 55 | 55 | 8 | 77
337 | 176 | 330 | 710.8 | 913.2 | 110 | 110 | 7.5 | 62.3
338 | 176 | 220 | 702.4 | 902.5 | 165 | 165 | 4.44 | 69.4
339 | 198 | 360 | 813.5 | 855.1 | 0 | 90 | 3.2 | 52.1
340 | 198 | 270 | 800.8 | 841.9 | 0 | 180 | 2.96 | 44.7
341 | 198 | 180 | 788.2 | 828.6 | 0 | 270 | 3 | 30.3
342 | 198 | 360 | 823.6 | 865.8 | 90 | 0 | 3.7 | 59
343 | 198 | 270 | 821.1 | 863.1 | 180 | 0 | 3.44 | 58
344 | 198 | 180 | 818.6 | 860.5 | 270 | 0 | 2.8 | 56.2
345 | 198 | 360 | 818.5 | 860.5 | 45 | 45 | 3.2 | 62.4
346 | 198 | 270 | 811 | 852.5 | 90 | 90 | 3.2 | 53.6
347 | 198 | 180 | 803.4 | 844.5 | 135 | 135 | 2.8 | 45.9
348 | 227.7 | 465 | 910 | 590 | 0 | 85 | 10.73 | 35.19
349 | 228.6 | 440 | 910 | 590 | 0 | 110 | 11.01 | 33.15
350 | 233.3 | 415 | 910 | 590 | 0 | 135 | 9.91 | 31.47
351 | 234.4 | 385 | 910 | 590 | 0 | 165 | 9.91 | 30.66
352 | 241.6 | 355 | 910 | 590 | 0 | 195 | 9.91 | 29.62
353 | 216 | 200 | 1293 | 558 | 0 | 30 | 0 | 21.3
354 | 219 | 200 | 1266 | 547 | 0 | 50 | 0 | 22.4
355 | 221 | 200 | 1246 | 538 | 0 | 65 | 0 | 22.9
356 | 224 | 200 | 1225 | 529 | 0 | 85 | 0 | 22.7
357 | 229 | 200 | 1203 | 519 | 0 | 100 | 0 | 21.4
358 | 232 | 200 | 1184 | 511 | 0 | 115 | 0 | 20
359 | 223 | 240 | 1251 | 540 | 0 | 35 | 0 | 27.1
360 | 225 | 240 | 1221 | 527 | 0 | 60 | 0 | 29.2
361 | 228 | 240 | 1195 | 516 | 0 | 80 | 0 | 29.6
362 | 231 | 240 | 1176 | 508 | 0 | 100 | 0 | 29.8
363 | 236 | 240 | 1146 | 495 | 0 | 120 | 0 | 28.5
364 | 240 | 240 | 1122 | 484 | 0 | 140 | 0 | 26.9
365 | 230 | 280 | 1208 | 522 | 0 | 40 | 0 | 33
366 | 232 | 280 | 1174 | 507 | 0 | 70 | 0 | 35.6
367 | 236 | 280 | 1142 | 493 | 0 | 95 | 0 | 36.2
368 | 240 | 280 | 1114 | 481 | 0 | 120 | 0 | 36.5
369 | 245 | 280 | 1088 | 470 | 0 | 140 | 0 | 35.5
370 | 249 | 280 | 1058 | 457 | 0 | 165 | 0 | 33.6
371 | 237 | 320 | 1159 | 501 | 0 | 50 | 0 | 39.3
372 | 240 | 320 | 1122 | 484 | 0 | 80 | 0 | 41.4
373 | 243 | 320 | 1096 | 473 | 0 | 105 | 0 | 42.5
374 | 247 | 320 | 1062 | 458 | 0 | 135 | 0 | 42.7
375 | 251 | 320 | 1032 | 446 | 0 | 160 | 0 | 41.2
376 | 255 | 320 | 1009 | 436 | 0 | 185 | 0 | 39.5
377 | 150 | 400 | 703 | 1147 | 0 | 100 | 7.5 | 79.3
378 | 150 | 400 | 703 | 1147 | 100 | 0 | 7.5 | 79.9
379 | 150 | 400 | 703 | 1147 | 50 | 50 | 7.5 | 80.7
380 | 160 | 240 | 614 | 1224 | 0 | 160 | 2.5 | 26.7
381 | 164 | 220 | 610 | 1226 | 0 | 180 | 2.6 | 24.7
382 | 160 | 200 | 616 | 1225 | 0 | 200 | 2.7 | 23.1
383 | 140 | 300 | 644 | 1135 | 0 | 200 | 1.5 | 65.2
384 | 140 | 300 | 647 | 1140 | 75 | 125 | 2 | 80.6
385 | 140 | 250 | 644 | 1135 | 0 | 250 | 1.5 | 54.4
386 | 170 | 229 | 664 | 1124 | 188 | 0 | 2.92 | 32.85
387 | 170 | 253 | 651 | 1099 | 207 | 0 | 3.22 | 42.23
388 | 170 | 400 | 656 | 1111 | 100 | 0 | 3.5 | 43.92
389 | 170 | 275 | 637 | 1079 | 225 | 0 | 3.5 | 51.53
390 | 170 | 125 | 648 | 1097 | 375 | 0 | 3.5 | 39.31
391 | 170 | 320 | 620 | 1049 | 254 | 0 | 4.02 | 62.68
392 | 170 | 344 | 608 | 1029 | 281 | 0 | 4.38 | 65.49
393 | 186 | 280 | 655 | 1165 | 92 | 0 | 0 | 41.1
394 | 186 | 186 | 655 | 1165 | 186 | 0 | 0 | 35.3
395 | 186 | 280 | 655 | 1165 | 0 | 92 | 0 | 31.5
396 | 130 | 156 | 681 | 1209 | 0 | 216 | 3.6 | 32.1
397 | 233 | 533 | 593 | 733 | 0 | 133 | 0 | 67.95
398 | 234 | 417 | 724 | 733 | 0 | 104 | 0 | 53.36
399 | 235 | 342 | 807 | 733 | 0 | 85 | 0 | 42.65
400 | 236 | 291 | 869 | 733 | 0 | 72 | 0 | 35.83
401 | 241 | 599 | 593 | 733 | 89 | 0 | 0 | 64.12
402 | 240 | 549 | 593 | 733 | 137 | 0 | 0 | 66.1
403 | 241 | 466 | 724 | 733 | 70 | 0 | 0 | 54.02
404 | 240 | 428 | 724 | 733 | 107 | 0 | 0 | 53.48
405 | 241 | 383 | 807 | 733 | 57 | 0 | 0 | 43.95
406 | 241 | 350 | 807 | 733 | 87 | 0 | 0 | 46.63
407 | 241 | 296 | 864 | 733 | 74 | 0 | 0 | 33.51
408 | 152.5 | 437.1 | 816.1 | 856 | 23 | 111.3 | 7.5 | 49.18
409 | 135 | 362.7 | 869 | 911.5 | 19.1 | 118.5 | 5 | 32.53
410 | 116.5 | 290.7 | 920.1 | 965.2 | 15.3 | 125.5 | 4.1 | 30.8
411 | 157.3 | 365.6 | 844.4 | 885.7 | 19.2 | 115.1 | 2.7 | 33.81
412 | 158 | 265.7 | 883.8 | 927 | 14 | 120.5 | 2 | 27.47
413 | 162 | 400 | 845 | 845 | 160 | 0 | 12.32 | 69.9
414 | 187.7 | 352 | 835 | 915 | 234.7 | 0 | 8.27 | 63.17
415 | 187.7 | 352 | 835 | 915 | 100.9 | 133.8 | 10.52 | 47.46
416 | 187.7 | 352 | 835 | 915 | 0 | 234.7 | 15.38 | 41.9
417 | 187.7 | 264 | 840 | 910 | 322.7 | 0 | 7.81 | 55.98
418 | 187.7 | 264 | 840 | 910 | 138.7 | 184 | 11.72 | 47.06
419 | 178 | 333.8 | 859.7 | 931.3 | 95.7 | 126.8 | 16.16 | 40.99
420 | 178 | 333.8 | 859.7 | 931.3 | 0 | 222.5 | 5.37 | 56.4
421 | 178 | 250.3 | 859.7 | 931.3 | 306 | 0 | 5.88 | 58.2
422 | 178 | 250.3 | 859.7 | 931.3 | 131.6 | 174.4 | 7.48 | 45.27
423 | 178 | 250.3 | 859.7 | 931.3 | 0 | 306 | 10.94 | 37.8
424 | 168.5 | 316 | 883.3 | 946 | 210.6 | 0 | 14.03 | 43.48
425 | 168.5 | 316 | 883.3 | 946 | 96.9 | 113.7 | 15.29 | 37.06
426 | 168.5 | 316 | 883.3 | 946 | 0 | 210.6 | 5.09 | 54.91
427 | 168.5 | 237 | 883.3 | 946 | 289.6 | 0 | 5.57 | 56.66
428 | 168.5 | 237 | 883.3 | 946 | 133.2 | 156.4 | 7.09 | 36.53
429 | 168.5 | 237 | 883.3 | 946 | 0 | 289.6 | 10.36 | 35.37
430 | 188 | 352 | 835 | 915 | 235 | 0 | 7.04 | 64.97
431 | 151.7 | 314 | 654 | 1092.2 | 104.6 | 104.6 | 8.9 | 55.16
432 | 151.1 | 314.6 | 655.5 | 1092.5 | 104.9 | 104.9 | 10.5 | 56.93
433 | 148.3 | 309.9 | 645.7 | 1076.1 | 103.6 | 103.3 | 11.4 | 59.72
434 | 173 | 225 | 900 | 775 | 135 | 90 | 5.85 | 60.33
435 | 173 | 157.5 | 900 | 747 | 135 | 157.5 | 5.85 | 57.19
436 | 173 | 315 | 900 | 782 | 45 | 90 | 5.85 | 59.94
437 | 162 | 225 | 900 | 805 | 135 | 90 | 5.85 | 71.91
438 | 185 | 225 | 900 | 746 | 135 | 90 | 5.85 | 49.64
439 | 167 | 318.8 | 900 | 814 | 81.4 | 49.8 | 5.31 | 67
440 | 167 | 131.3 | 900 | 772 | 188.6 | 130.2 | 5.31 | 63.67
441 | 180 | 238.4 | 900 | 745 | 81.4 | 130.2 | 5.31 | 55.72
442 | 180 | 211.6 | 900 | 771 | 188.6 | 49.8 | 5.31 | 54.54
443 | 168 | 200 | 940 | 796 | 120 | 80 | 4.8 | 53.07
444 | 168 | 260 | 940 | 821 | 120 | 20 | 4.8 | 50.23
445 | 168 | 140 | 940 | 771 | 120 | 140 | 4.8 | 48.95
446 | 168 | 280 | 940 | 802 | 40 | 80 | 4.8 | 53.46
447 | 168 | 120 | 940 | 791 | 200 | 80 | 4.8 | 48.95
448 | 156 | 200 | 940 | 828 | 120 | 80 | 4.8 | 62.98
449 | 180 | 200 | 940 | 765 | 120 | 80 | 4.8 | 44.83
450 | 161 | 283 | 940 | 834 | 72 | 44 | 4.31 | 60.14
451 | 161 | 117 | 940 | 797 | 168 | 116 | 4.33 | 52.09
452 | 175 | 212 | 940 | 766 | 72 | 116 | 4.32 | 42.58
453 | 175 | 188 | 940 | 789 | 168 | 44 | 4.32 | 52.97
454 | 176.3 | 187.5 | 940 | 798 | 112.5 | 75 | 4.13 | 36.76
455 | 176.3 | 243.8 | 940 | 822 | 112.5 | 18.8 | 4.13 | 40.69
456 | 176.3 | 131.3 | 940 | 775 | 112.5 | 131.3 | 4.13 | 29.86
457 | 176.3 | 262.5 | 940 | 804 | 37.5 | 75 | 4.13 | 37.79
458 | 176.3 | 112.5 | 940 | 793 | 187.5 | 75 | 4.13 | 31.96
459 | 165 | 187.5 | 940 | 828 | 112.5 | 75 | 4.13 | 46.15
460 | 187.5 | 187.5 | 940 | 768 | 112.5 | 75 | 4.13 | 31.57
461 | 169.6 | 265.6 | 940 | 833 | 67.9 | 41.5 | 4.58 | 40.76
462 | 169.6 | 109.4 | 940 | 799 | 157.1 | 108.5 | 4.58 | 28.35
463 | 182.9 | 198.7 | 940 | 770 | 67.9 | 108.5 | 4.58 | 28.44
464 | 182.9 | 176.3 | 940 | 791 | 157.1 | 41.5 | 3.67 | 33.82
465 | 163.81 | 165 | 900.9 | 1005.6 | 0 | 143.57 | 0 | 26.08
466 | 175.06 | 165 | 746.6 | 1005.8 | 128.5 | 132.1 | 8.08 | 46.17
467 | 179.94 | 178.03 | 746.8 | 1007.3 | 129.8 | 118.6 | 3.57 | 38.98
468 | 175.46 | 167.35 | 746.6 | 1006.3 | 129.9 | 128.62 | 7.79 | 41.01
469 | 156.76 | 172.38 | 856.4 | 1006.3 | 13.61 | 172.37 | 4.41 | 33.53
470 | 164.77 | 173.54 | 793.5 | 1006.2 | 50.05 | 173.53 | 6.47 | 38.03
471 | 164.03 | 167 | 770.1 | 1007.3 | 75.4 | 167 | 7.91 | 41.22
472 | 172.34 | 173.81 | 746.6 | 1007.2 | 93.37 | 159.9 | 9.73 | 37.64
473 | 166.61 | 190.34 | 798.9 | 1079 | 0 | 125.18 | 9.88 | 24.73
474 | 191.84 | 250 | 857.2 | 948.9 | 0 | 95.69 | 5.33 | 27.09
475 | 159.21 | 213.5 | 771.9 | 1043.6 | 0 | 174.24 | 11.66 | 44.43
476 | 170.17 | 194.68 | 901.8 | 998 | 0 | 100.52 | 7.48 | 37.09
477 | 192.94 | 251.37 | 754.3 | 1043.6 | 0 | 118.27 | 5.75 | 33.12
478 | 165.62 | 194.68 | 905.9 | 1006.42 | 0 | 100.52 | 7.48 | 17.9
479 | 188.4 | 251.37 | 757.73 | 1028.44 | 0 | 118.27 | 6.35 | 27.34
480 | 179.48 | 175.1 | 746.6 | 1008.9 | 105.8 | 141.26 | 2.24 | 24.73
481 | 196.99 | 256.04 | 797.34 | 1002.72 | 5.4 | 77.75 | 7.11 | 21.93
482 | 183.2 | 236.39 | 808.3 | 1001.88 | 63.48 | 71.08 | 5.58 | 29.83